## Hoja1
Wavelength(nm) | Albedo | Albedo del asfalto medido en el INEI, Ciudad Real
175.7054 | 0.04483206
176.3067 | 0.04299626
176.9079 | 0.04042596
177.5091 | 0.03757525
178.1103 | 0.03646938
178.7114 | 0.03584558
179.3126 | 0.03590818
179.9137 | 0.03798235
180.5148 | 0.04254413
181.1158 | 0.04957964
181.7169 | 0.05872878
182.3179 | 0.06901052
182.9189 | 0.07859565
183.5199 | 0.08531069
184.1208 | 0.08916333
184.7217 | 0.08854147
185.3227 | 0.08342886
185.9235 | 0.07467857
186.5244 | 0.06391467
187.1253 | 0.05248702
187.7261 | 0.04209792
188.3269 | 0.0334255
188.9276 | 0.02675736
189.5284 | 0.022109
190.1291 | 0.01905696
190.7298 | 0.01640903
191.3305 | 0.01567062
191.9312 | 0.01612715
192.5318 | 0.0166238
193.1324 | 0.01712701
193.733 | 0.01765673
194.3336 | 0.0181046
194.9342 | 0.01853527
195.5347 | 0.01893938
196.1352 | 0.01924311
196.7357 | 0.0194372
197.3361 | 0.01951476
197.9365 | 0.01954204
198.537 | 0.01943393
199.1373 | 0.01914482
199.7377 | 0.01870196
200.3381 | 0.01814379
200.9384 | 0.01744186
201.5387 | 0.01670233
202.1389 | 0.01588035
202.7392 | 0.01494775
203.3394 | 0.0140742
203.9396 | 0.01318213
204.5398 | 0.01257787
205.14 | 0.01223269
205.7401 | 0.01238269
206.3402 | 0.01302019
206.9403 | 0.01410806
207.5404 | 0.01568218
208.1404 | 0.01742562
208.7404 | 0.01918108
209.3404 | 0.02073426
209.9404 | 0.02198332
210.5403 | 0.0228895
211.1403 | 0.02341596
211.7402 | 0.0236829
212.34 | 0.02356774
212.9399 | 0.02323836
213.5397 | 0.02273157
214.1395 | 0.02207127
214.7393 | 0.02124169
215.3391 | 0.02041618
215.9388 | 0.01953154
216.5385 | 0.01868128
217.1382 | 0.01796647
217.7379 | 0.01738565
218.3375 | 0.01686681
218.9372 | 0.01663843
219.5368 | 0.01655904
220.1363 | 0.01653517
220.7359 | 0.01675612
221.3354 | 0.01704254
221.9349 | 0.01736084
222.5344 | 0.01772848
223.1338 | 0.01799993
223.7333 | 0.01825566
224.3327 | 0.01834283
224.9321 | 0.01824883
225.5314 | 0.01788859
226.1308 | 0.01736301
226.7301 | 0.01666749
227.3294 | 0.01606833
227.9286 | 0.01556425
228.5279 | 0.01536344
229.1271 | 0.01549028
229.7263 | 0.01571271
230.3255 | 0.01616283
230.9246 | 0.01658855
231.5237 | 0.01677842
232.1228 | 0.01692404
232.7219 | 0.01684157
233.3209 | 0.01653906
233.92 | 0.01622087
234.519 | 0.01595613
235.1179 | 0.0158626
235.7169 | 0.01583537
236.3158 | 0.01594391
236.9147 | 0.01608552
237.5136 | 0.0163509
238.1125 | 0.01644564
238.7113 | 0.01640223
239.3101 | 0.01615286
239.9089 | 0.01568599
240.5076 | 0.01510072
241.1064 | 0.01441973
241.7051 | 0.01370377
242.3038 | 0.01308689
242.9024 | 0.01248017
243.5011 | 0.01195995
244.0997 | 0.01161226
244.6983 | 0.01130326
245.2968 | 0.0112096
245.8954 | 0.01117815
246.4939 | 0.01117763
247.0924 | 0.01115325
247.6908 | 0.01105741
248.2893 | 0.01099806
248.8877 | 0.0108099
249.4861 | 0.01058628
250.0845 | 0.01030133
250.6828 | 0.01002152
251.2811 | 0.009680209
251.8794 | 0.00939409
252.4777 | 0.009051344
253.0759 | 0.008766187
253.6742 | 0.00854289
254.2723 | 0.008416831
254.8705 | 0.008520303
255.4687 | 0.008835284
256.0668 | 0.009322054
256.6649 | 0.00995422
257.2629 | 0.01067935
257.861 | 0.01143373
258.459 | 0.01214408
259.057 | 0.0126959
259.655 | 0.01310634
260.2529 | 0.01330727
260.8508 | 0.01334482
261.4487 | 0.01329584
262.0466 | 0.01327945
262.6445 | 0.0132658
263.2423 | 0.01331034
263.8401 | 0.0133816
264.4379 | 0.01340858
265.0356 | 0.01339861
265.6333 | 0.01327721
266.231 | 0.01308305
266.8287 | 0.01276639
267.4263 | 0.01242227
268.024 | 0.01208557
268.6215 | 0.01187453
269.2191 | 0.01175663
269.8167 | 0.01166953
270.4142 | 0.01162923
271.0117 | 0.01164147
271.6091 | 0.01168464
272.2066 | 0.01172759
272.804 | 0.01183527
273.4014 | 0.01198233
273.9988 | 0.01206902
274.5961 | 0.01205776
275.1934 | 0.0120402
275.7907 | 0.01201372
276.388 | 0.01193041
276.9852 | 0.01183952
277.5824 | 0.0118378
278.1796 | 0.01183861
278.7768 | 0.01192098
279.3739 | 0.0121017
279.971 | 0.01226924
280.5681 | 0.01251675
281.1652 | 0.01272362
281.7622 | 0.01292295
282.3592 | 0.01319612
282.9562 | 0.01340079
283.5532 | 0.01360403
284.1501 | 0.01372616
284.747 | 0.0137488
285.3439 | 0.01362979
285.9407 | 0.01340335
286.5376 | 0.01315642
287.1344 | 0.0128645
287.7312 | 0.01253686
288.3279 | 0.01222844
288.9246 | 0.01199245
289.5213 | 0.01181377
290.118 | 0.0117452
290.7146 | 0.01183839
291.3113 | 0.01203277
291.9079 | 0.01234322
292.5044 | 0.01277057
293.101 | 0.01324014
293.6975 | 0.01373163
294.294 | 0.01442625
294.8905 | 0.01616754
295.4869 | 0.01816872
296.0833 | 0.02134988
296.6797 | 0.02639251
297.2761 | 0.03324633
297.8724 | 0.04197003
298.4687 | 0.05328041
299.065 | 0.06635477
299.6612 | 0.08050119
300.2575 | 0.09498494
300.8537 | 0.1084828
301.4499 | 0.1194132
302.046 | 0.1275573
302.6421 | 0.131905
303.2382 | 0.1326647
303.8343 | 0.1303916
304.4303 | 0.1271909
305.0264 | 0.1232098
305.6224 | 0.1201162
306.2183 | 0.1186768
306.8143 | 0.1196497
307.4102 | 0.1223621
308.0061 | 0.1277493
308.6019 | 0.133992
309.1978 | 0.1406931
309.7936 | 0.1473537
310.3893 | 0.1528684
310.9851 | 0.1559271
311.5808 | 0.1565612
312.1765 | 0.1543203
312.7722 | 0.1489139
313.3678 | 0.141776
313.9635 | 0.1327413
314.5591 | 0.1225462
315.1546 | 0.113099
315.7502 | 0.1050515
316.3457 | 0.1000236
316.9412 | 0.09695919
317.5366 | 0.09715723
318.1321 | 0.0998491
318.7275 | 0.1043881
319.3228 | 0.1100639
319.9182 | 0.1161025
320.5135 | 0.1216931
321.1088 | 0.1255729
321.7041 | 0.1271557
322.2993 | 0.1275854
322.8945 | 0.1254911
323.4897 | 0.1220851
324.0849 | 0.1181231
324.68 | 0.1145376
325.2751 | 0.111727
325.8702 | 0.1098323
326.4653 | 0.1135468
327.0603 | 0.1164516
327.6553 | 0.1214358
328.2503 | 0.1277113
328.8452 | 0.1350095
329.4401 | 0.1446141
330.035 | 0.1556717
330.6299 | 0.1666113
331.2247 | 0.1766252
331.8195 | 0.1838934
332.4143 | 0.1873601
333.0091 | 0.1863839
333.6038 | 0.181009
334.1985 | 0.172032
334.7932 | 0.159843
335.3878 | 0.1481062
335.9824 | 0.1365121
336.577 | 0.1265875
337.1716 | 0.1197127
337.7661 | 0.1149313
338.3606 | 0.1122964
338.9551 | 0.1103316
339.5496 | 0.1136401
340.144 | 0.1180572
340.7384 | 0.1235489
341.3328 | 0.1293281
341.9271 | 0.1345678
342.5214 | 0.1388218
343.1157 | 0.1416665
343.71 | 0.1422657
344.3042 | 0.1406676
344.8984 | 0.1374115
345.4926 | 0.1326671
346.0867 | 0.1277442
346.6808 | 0.1226523
347.2749 | 0.117897
347.869 | 0.1132514
348.463 | 0.1093273
349.057 | 0.1055498
349.651 | 0.1017262
350.245 | 0.09925359
350.8389 | 0.09727362
351.4328 | 0.09540392
352.0267 | 0.09408519
352.6205 | 0.09263454
353.2143 | 0.09177768
353.8081 | 0.0909932
354.4019 | 0.09021259
354.9956 | 0.0896092
355.5893 | 0.08915388
356.183 | 0.08894655
356.7766 | 0.08887499
357.3702 | 0.08868639
357.9638 | 0.08848121
358.5574 | 0.08821606
359.1509 | 0.08790779
359.7444 | 0.08801436
360.3379 | 0.08829164
360.9313 | 0.08867457
361.5247 | 0.08921595
362.1181 | 0.08969251
362.7115 | 0.09020987
363.3048 | 0.09059671
363.8981 | 0.09094896
364.4914 | 0.09123567
365.0846 | 0.09150427
365.6779 | 0.09172415
366.2711 | 0.09181717
366.8642 | 0.09189239
367.4573 | 0.09184004
368.0505 | 0.09170985
368.6435 | 0.09148327
369.2366 | 0.09124717
369.8296 | 0.09108954
370.4226 | 0.09105809
371.0155 | 0.09113547
371.6085 | 0.09139031
372.2014 | 0.0916523
372.7943 | 0.09191445
373.3871 | 0.09205565
373.9799 | 0.09200858
374.5727 | 0.0918174
375.1655 | 0.09140528
375.7582 | 0.0910086
376.3509 | 0.09078908
376.9436 | 0.09086012
377.5362 | 0.0913291
378.1289 | 0.09224587
378.7214 | 0.09367294
379.314 | 0.09550374
379.9065 | 0.09767989
380.499 | 0.1000988
381.0915 | 0.1025317
381.6839 | 0.1048291
382.2764 | 0.1068501
382.8687 | 0.1084634
383.4611 | 0.1097025
384.0534 | 0.1105662
384.6457 | 0.1111436
385.238 | 0.111524
385.8302 | 0.1118308
386.4224 | 0.1121104
387.0146 | 0.1123559
387.6068 | 0.1124856
388.1989 | 0.11235
388.791 | 0.1119223
389.3831 | 0.1112734
389.9751 | 0.1104387
390.5671 | 0.1094287
391.1591 | 0.1080891
391.751 | 0.1063481
392.3429 | 0.104059
392.9348 | 0.1011772
393.5267 | 0.09771498
394.1185 | 0.0937962
394.7103 | 0.08960524
395.3021 | 0.08540783
395.8938 | 0.08143437
396.4856 | 0.07790543
397.0772 | 0.07500835
397.6689 | 0.07285396
398.2605 | 0.07149024
398.8521 | 0.07096411
399.4437 | 0.0712671
400.0352 | 0.07236025
400.6267 | 0.07410972
401.2182 | 0.07622756
401.8096 | 0.07845433
402.401 | 0.08056173
402.9924 | 0.0823913
403.5838 | 0.0838707
404.1751 | 0.08495916
404.7664 | 0.08566911
405.3577 | 0.08603332
405.9489 | 0.0861611
406.5401 | 0.08616924
407.1313 | 0.08614857
407.7225 | 0.08616459
408.3136 | 0.08626754
408.9047 | 0.0864352
409.4957 | 0.08667515
410.0867 | 0.08695333
410.6777 | 0.08724863
411.2687 | 0.08756518
411.8597 | 0.08788949
412.4506 | 0.08822787
413.0414 | 0.08858569
413.6323 | 0.08896758
414.2231 | 0.08935736
414.8139 | 0.0897265
415.4047 | 0.09008873
415.9954 | 0.0904349
416.5861 | 0.09075782
417.1767 | 0.09107365
417.7674 | 0.09138311
418.358 | 0.09167152
418.9486 | 0.09194761
419.5391 | 0.09221808
420.1296 | 0.09250295
420.7201 | 0.0928087
421.3106 | 0.09313987
421.901 | 0.09347937
422.4914 | 0.09381408
423.0818 | 0.09415728
423.6721 | 0.09451984
424.2624 | 0.094915
424.8527 | 0.09533838
425.4429 | 0.09579407
426.0331 | 0.09629815
426.6233 | 0.09685176
427.2135 | 0.09745098
427.8036 | 0.09800337
428.3937 | 0.09846606
428.9837 | 0.09875279
429.5738 | 0.09878888
430.1638 | 0.09857646
430.7537 | 0.09813369
431.3437 | 0.09755367
431.9336 | 0.09695453
432.5234 | 0.09642612
433.1133 | 0.09606309
433.7031 | 0.09592008
434.2929 | 0.09599318
434.8826 | 0.09627991
435.4724 | 0.0967144
436.0621 | 0.09724595
436.6517 | 0.09782146
437.2413 | 0.09840236
437.8309 | 0.09892069
438.4205 | 0.09932099
439.0101 | 0.0995684
439.5996 | 0.0996675
440.189 | 0.09967803
440.7785 | 0.09964235
441.3679 | 0.09965036
441.9573 | 0.09975771
442.5466 | 0.09997849
443.1359 | 0.1003109
443.7252 | 0.1007054
444.3145 | 0.1011263
444.9037 | 0.1015392
445.4929 | 0.1018953
446.0821 | 0.1021878
446.6712 | 0.102414
447.2603 | 0.1025714
447.8494 | 0.1027023
448.4384 | 0.102852
449.0274 | 0.1030507
449.6164 | 0.1033415
450.2054 | 0.1037109
450.7943 | 0.1041536
451.3832 | 0.1046421
451.972 | 0.1051267
452.5608 | 0.1055656
453.1496 | 0.1059185
453.7384 | 0.1061564
454.3271 | 0.1062844
454.9158 | 0.1063262
455.5045 | 0.1063348
456.0931 | 0.1063408
456.6817 | 0.1063739
457.2703 | 0.1064539
457.8588 | 0.1065739
458.4473 | 0.1067125
459.0358 | 0.1068559
459.6242 | 0.1070017
460.2126 | 0.1071491
460.801 | 0.1072987
461.3894 | 0.1074793
461.9777 | 0.1076838
462.566 | 0.1079433
463.1542 | 0.1082387
463.7424 | 0.1085532
464.3306 | 0.1088784
464.9188 | 0.1091736
465.5069 | 0.1094391
466.095 | 0.1096638
466.6831 | 0.1098444
467.2711 | 0.1099958
467.8591 | 0.1101115
468.447 | 0.1102152
469.035 | 0.1102986
469.6229 | 0.1103658
470.2108 | 0.1104321
470.7986 | 0.110494
471.3864 | 0.1105758
471.9742 | 0.1106842
472.5619 | 0.1108202
473.1496 | 0.1110093
473.7373 | 0.1112396
474.3249 | 0.1114987
474.9126 | 0.1117542
475.5001 | 0.1119879
476.0877 | 0.1121811
476.6752 | 0.1123257
477.2627 | 0.1124452
477.8501 | 0.1125405
478.4376 | 0.112631
479.025 | 0.1127494
479.6123 | 0.1129179
480.1996 | 0.1131699
480.7869 | 0.1135006
481.3742 | 0.1139103
481.9614 | 0.1144093
482.5486 | 0.1149825
483.1358 | 0.1156039
483.7229 | 0.1162109
484.31 | 0.1167371
484.8971 | 0.1171274
485.4841 | 0.1173213
486.0711 | 0.1172934
486.6581 | 0.1170656
487.245 | 0.1166897
487.8319 | 0.1162437
488.4188 | 0.1158252
489.0056 | 0.1155121
489.5924 | 0.1153465
490.1792 | 0.1153481
490.7659 | 0.1154921
491.3526 | 0.1157235
491.9393 | 0.1159945
492.5259 | 0.1162681
493.1125 | 0.1165231
493.6991 | 0.1167598
494.2857 | 0.1169755
494.8722 | 0.1171968
495.4587 | 0.1174351
496.0451 | 0.1177046
496.6315 | 0.118018
497.2179 | 0.1183646
497.8042 | 0.1187349
498.3905 | 0.1191269
498.9768 | 0.1195069
499.5631 | 0.1198533
500.1493 | 0.1201537
500.7355 | 0.1203812
501.3216 | 0.1205445
501.9077 | 0.1206407
502.4938 | 0.1206796
503.0799 | 0.1206844
503.6659 | 0.120679
504.2519 | 0.1207014
504.8378 | 0.1207571
505.4237 | 0.1208765
506.0096 | 0.1210446
506.5955 | 0.1212608
507.1813 | 0.1215188
507.7671 | 0.1218045
508.3528 | 0.1220943
508.9385 | 0.12237
509.5242 | 0.1226434
510.1099 | 0.1229253
510.6955 | 0.1232324
511.2811 | 0.123592
511.8666 | 0.1239931
512.4521 | 0.124421
513.0376 | 0.1248899
513.6231 | 0.1253737
514.2085 | 0.1258656
514.7938 | 0.126338
515.3792 | 0.1267534
515.9645 | 0.1270737
516.5498 | 0.1272523
517.135 | 0.1272739
517.7203 | 0.1271288
518.3054 | 0.1268397
518.8906 | 0.1264599
519.4757 | 0.1260674
520.0608 | 0.1257393
520.6458 | 0.1255377
521.2308 | 0.1254935
521.8158 | 0.1255869
522.4008 | 0.1258151
522.9857 | 0.1261552
523.5706 | 0.1265906
524.1554 | 0.1270892
524.7402 | 0.1276118
525.325 | 0.1280931
525.9097 | 0.1285109
526.4944 | 0.1288192
527.0791 | 0.1290184
527.6638 | 0.1291257
528.2484 | 0.1291824
528.8329 | 0.129242
529.4175 | 0.1293615
530.002 | 0.1295775
530.5865 | 0.1298973
531.1709 | 0.1302854
531.7553 | 0.130685
532.3397 | 0.1310648
532.924 | 0.1313995
533.5083 | 0.1316806
534.0926 | 0.1319305
534.6768 | 0.1321579
535.261 | 0.1323876
535.8452 | 0.1326418
536.4293 | 0.1329387
537.0134 | 0.1332672
537.5975 | 0.1336173
538.1815 | 0.133962
538.7655 | 0.13428
539.3494 | 0.1345542
539.9334 | 0.1347814
540.5172 | 0.1349589
541.1011 | 0.1351006
541.6849 | 0.1352112
542.2687 | 0.1353082
542.8525 | 0.1354207
543.4362 | 0.1355593
544.0199 | 0.1357405
544.6035 | 0.1359614
545.1871 | 0.1362074
545.7707 | 0.1364686
546.3543 | 0.1367279
546.9378 | 0.1369847
547.5212 | 0.1372242
548.1047 | 0.1374322
548.6881 | 0.1376226
549.2715 | 0.1377995
549.8548 | 0.137967
550.4381 | 0.1381348
551.0214 | 0.1383082
551.6046 | 0.1384815
552.1878 | 0.1386663
552.771 | 0.1388607
553.3541 | 0.1390745
553.9372 | 0.1393177
554.5203 | 0.1395833
555.1033 | 0.1398769
555.6863 | 0.1401895
556.2692 | 0.1405113
556.8522 | 0.1408172
557.435 | 0.1410969
558.0179 | 0.1413326
558.6007 | 0.1415175
559.1835 | 0.1416486
559.7662 | 0.1417538
560.3489 | 0.1418562
560.9316 | 0.1419605
561.5143 | 0.1420984
562.0969 | 0.1422789
562.6794 | 0.1425074
563.262 | 0.1427853
563.8445 | 0.1430916
564.4269 | 0.143409
565.0094 | 0.1437314
565.5918 | 0.1440314
566.1741 | 0.1443023
566.7564 | 0.1445505
567.3387 | 0.1447632
567.921 | 0.1449541
568.5032 | 0.1451119
569.0854 | 0.1452371
569.6675 | 0.1453281
570.2496 | 0.1453844
570.8317 | 0.1454199
571.4138 | 0.1454546
571.9958 | 0.1455173
572.5777 | 0.1456318
573.1597 | 0.1458068
573.7416 | 0.1460383
574.3234 | 0.1463105
574.9053 | 0.1465942
575.4871 | 0.1468709
576.0688 | 0.1471133
576.6505 | 0.1473055
577.2322 | 0.1474355
577.8139 | 0.1475128
578.3955 | 0.1475402
578.9771 | 0.1475329
579.5586 | 0.1475128
580.1401 | 0.1474901
580.7216 | 0.1474841
581.303 | 0.1475164
581.8844 | 0.1476039
582.4658 | 0.1477714
583.0471 | 0.1480167
583.6284 | 0.1483342
584.2097 | 0.1487029
584.7909 | 0.1491143
585.3721 | 0.1495663
585.9532 | 0.1500389
586.5344 | 0.1505117
587.1154 | 0.1509575
587.6965 | 0.1513294
588.2775 | 0.1516026
588.8584 | 0.1517535
589.4394 | 0.1517758
590.0203 | 0.1516883
590.6011 | 0.15153
591.182 | 0.1513552
591.7628 | 0.1512199
592.3435 | 0.1511646
592.9242 | 0.1511978
593.5049 | 0.1513044
594.0856 | 0.1514603
594.6662 | 0.151625
595.2467 | 0.1517943
595.8273 | 0.151953
596.4078 | 0.1521049
596.9882 | 0.1522491
597.5687 | 0.1523837
598.1491 | 0.152513
598.7294 | 0.1526575
599.3097 | 0.152812
599.89 | 0.1529712
600.4703 | 0.1531214
601.0505 | 0.1532413
601.6306 | 0.153339
602.2108 | 0.1534021
602.7909 | 0.1534458
603.3709 | 0.1534763
603.951 | 0.1535178
604.531 | 0.1535765
605.1109 | 0.1536721
605.6908 | 0.153794
606.2707 | 0.1539399
606.8506 | 0.154105
607.4304 | 0.1542644
608.0101 | 0.1544283
608.5899 | 0.1545874
609.1696 | 0.154736
609.7492 | 0.1548864
610.3289 | 0.1550299
610.9085 | 0.1551667
611.488 | 0.1553005
612.0675 | 0.1554381
612.647 | 0.1555861
613.2264 | 0.1557437
613.8058 | 0.1559028
614.3852 | 0.1560565
614.9645 | 0.1561864
615.5438 | 0.1562824
616.1231 | 0.1563374
616.7023 | 0.1563521
617.2815 | 0.1563364
617.8606 | 0.1563154
618.4397 | 0.1563182
619.0188 | 0.1563646
619.5978 | 0.1564689
620.1768 | 0.1566305
620.7558 | 0.1568402
621.3347 | 0.1570833
621.9136 | 0.1573212
622.4925 | 0.1575433
623.0713 | 0.1577216
623.65 | 0.1578407
624.2288 | 0.1579036
624.8075 | 0.1579194
625.3861 | 0.1578999
625.9648 | 0.1578712
626.5434 | 0.1578536
627.1219 | 0.1578503
627.7004 | 0.1578711
628.2789 | 0.1579024
628.8573 | 0.1579362
629.4357 | 0.1579584
630.0141 | 0.1579592
630.5924 | 0.1579377
631.1707 | 0.1579031
631.749 | 0.1578606
632.3272 | 0.1578178
632.9054 | 0.1577883
633.4835 | 0.1577777
634.0616 | 0.1577841
634.6397 | 0.1578098
635.2177 | 0.1578467
635.7957 | 0.1579038
636.3736 | 0.1579704
636.9515 | 0.1580481
637.5294 | 0.1581527
638.1073 | 0.1582748
638.6851 | 0.1584092
639.2628 | 0.1585532
639.8406 | 0.1586799
640.4182 | 0.1587909
640.9959 | 0.1588776
641.5735 | 0.1589413
642.1511 | 0.1589868
642.7286 | 0.1590432
643.3061 | 0.1591178
643.8836 | 0.1592334
644.461 | 0.1593784
645.0384 | 0.1595499
645.6157 | 0.1597417
646.193 | 0.1599451
646.7703 | 0.1601342
647.3475 | 0.1602852
647.9247 | 0.1603761
648.5019 | 0.1603969
649.079 | 0.160371
649.6561 | 0.160334
650.2331 | 0.1603053
650.8101 | 0.1603296
651.3871 | 0.1604237
651.964 | 0.1606233
652.5409 | 0.1609488
653.1178 | 0.1613896
653.6946 | 0.1618947
654.2714 | 0.1623968
654.8481 | 0.1627866
655.4248 | 0.1629891
656.0015 | 0.1629454
656.5781 | 0.162658
657.1547 | 0.1621803
657.7312 | 0.1615815
658.3077 | 0.1609773
658.8842 | 0.1604649
659.4606 | 0.1601146
660.037 | 0.159955
660.6134 | 0.1599725
661.1897 | 0.1601169
661.7659 | 0.160336
662.3422 | 0.1606011
662.9184 | 0.1608807
663.4945 | 0.1611477
664.0707 | 0.161385
664.6467 | 0.1615727
665.2228 | 0.1617237
665.7988 | 0.1618516
666.3748 | 0.1619624
666.9507 | 0.1620711
667.5266 | 0.1621801
668.1024 | 0.1622928
668.6783 | 0.16241
669.254 | 0.1625227
669.8298 | 0.1626456
670.4055 | 0.1627632
670.9811 | 0.1628696
671.5567 | 0.1629597
672.1323 | 0.1630242
672.7079 | 0.16306
673.2834 | 0.1630705
673.8588 | 0.1630676
674.4342 | 0.1630572
675.0096 | 0.1630427
675.585 | 0.1630397
676.1603 | 0.1630481
676.7356 | 0.1630715
677.3108 | 0.1631179
677.886 | 0.1631848
678.4611 | 0.1632629
679.0362 | 0.1633329
679.6113 | 0.163395
680.1863 | 0.1634814
680.7613 | 0.1636069
681.3363 | 0.1637942
681.9112 | 0.1640675
682.4861 | 0.1644297
683.0609 | 0.1649233
683.6357 | 0.1655723
684.2105 | 0.166364
684.7852 | 0.1672525
685.3599 | 0.168141
685.9345 | 0.1689078
686.5091 | 0.1694248
687.0837 | 0.1695923
687.6582 | 0.1693628
688.2327 | 0.168764
688.8071 | 0.1678917
689.3815 | 0.1668662
689.9559 | 0.1658431
690.5302 | 0.164965
691.1045 | 0.1643222
691.6788 | 0.1639494
692.253 | 0.1638171
692.8272 | 0.1638978
693.4013 | 0.1641302
693.9754 | 0.164458
694.5494 | 0.1648364
695.1234 | 0.1652022
695.6974 | 0.165536
696.2713 | 0.1658452
696.8452 | 0.166145
697.4191 | 0.166446
697.9929 | 0.1667443
698.5667 | 0.1670402
699.1404 | 0.1673012
699.7141 | 0.1675176
700.2877 | 0.1676638
700.8613 | 0.1677376
701.4349 | 0.1677442
702.0084 | 0.1677023
702.5819 | 0.1676284
703.1554 | 0.1675473
703.7288 | 0.1674827
704.3022 | 0.167448
704.8755 | 0.1674606
705.4488 | 0.1675352
706.0221 | 0.167659
706.5953 | 0.1678274
707.1684 | 0.1680219
707.7416 | 0.1682292
708.3147 | 0.1684339
708.8877 | 0.1686273
709.4607 | 0.1688034
710.0337 | 0.1689697
710.6066 | 0.1691302
711.1795 | 0.1693088
711.7524 | 0.1695163
712.3252 | 0.1697877
712.898 | 0.1701479
713.4707 | 0.1706311
714.0434 | 0.1712308
714.616 | 0.1719441
715.1886 | 0.1727406
715.7612 | 0.1735406
716.3337 | 0.1742744
716.9062 | 0.174851
717.4787 | 0.1751554
718.0511 | 0.1751387
718.6234 | 0.1747767
719.1958 | 0.1741105
719.7681 | 0.1732424
720.3403 | 0.1723361
720.9125 | 0.1715326
721.4847 | 0.1709526
722.0568 | 0.1706695
722.6289 | 0.1706727
723.2009 | 0.170894
723.7729 | 0.1712497
724.3449 | 0.1716344
724.9168 | 0.1719697
725.4887 | 0.1722107
726.0605 | 0.172362
726.6323 | 0.1724264
727.2041 | 0.1724172
727.7758 | 0.1723616
728.3475 | 0.1722496
728.9191 | 0.172084
729.4907 | 0.1718919
730.0623 | 0.171671
730.6338 | 0.1714514
731.2052 | 0.1712551
731.7767 | 0.1711076
732.3481 | 0.1710163
732.9194 | 0.171026
733.4907 | 0.1711424
734.062 | 0.1713408
734.6332 | 0.1716197
735.2044 | 0.171954
735.7755 | 0.172304
736.3467 | 0.1726479
736.9177 | 0.1729553
737.4887 | 0.1732193
738.0597 | 0.1734188
738.6307 | 0.1735629
739.2016 | 0.1736558
739.7724 | 0.1736997
740.3432 | 0.1737084
740.914 | 0.1736911
741.4847 | 0.1736608
742.0554 | 0.173633
742.6261 | 0.1736146
743.1967 | 0.173618
743.7672 | 0.1736363
744.3378 | 0.1736876
744.9083 | 0.1737623
745.4787 | 0.1738671
746.0491 | 0.1740046
746.6195 | 0.1741564
747.1898 | 0.174314
747.7601 | 0.1744596
748.3303 | 0.1745909
748.9005 | 0.1746951
749.4706 | 0.1747536
750.0408 | 0.1747846
750.6108 | 0.174772
751.1809 | 0.1747271
751.7508 | 0.1746351
752.3208 | 0.1744908
752.8907 | 0.1743522
753.4605 | 0.1743528
754.0304 | 0.1748067
754.6001 | 0.1759924
755.1699 | 0.1777864
755.7396 | 0.1804116
756.3092 | 0.1840887
756.8788 | 0.1889576
757.4484 | 0.1949208
758.0179 | 0.2014946
758.5874 | 0.2079274
759.1569 | 0.2133069
759.7263 | 0.2167566
760.2956 | 0.2176354
760.8649 | 0.2157207
761.4342 | 0.2112499
762.0035 | 0.2048445
762.5727 | 0.1973692
763.1418 | 0.1896874
763.7109 | 0.1825398
764.28 | 0.176401
764.849 | 0.1714767
765.418 | 0.1677836
765.9869 | 0.165186
766.5558 | 0.1636519
767.1247 | 0.163322
767.6935 | 0.1638361
768.2623 | 0.1648742
768.831 | 0.1661693
769.3997 | 0.167553
769.9683 | 0.1689645
770.5369 | 0.1703103
771.1055 | 0.171514
771.674 | 0.1725275
772.2425 | 0.1733407
772.8109 | 0.1739579
773.3793 | 0.1744049
773.9476 | 0.1747217
774.516 | 0.1749315
775.0842 | 0.1750774
775.6524 | 0.1751865
776.2206 | 0.1752822
776.7888 | 0.1753727
777.3568 | 0.1754596
777.9249 | 0.1755489
778.4929 | 0.1756334
779.0609 | 0.1757049
779.6288 | 0.1757588
780.1967 | 0.175788
780.7645 | 0.1758108
781.3323 | 0.1758214
781.9001 | 0.1758269
782.4678 | 0.1758241
783.0354 | 0.1758239
783.6031 | 0.1758238
784.1706 | 0.175829
784.7382 | 0.175839
785.3057 | 0.1758551
785.8731 | 0.1758897
786.4405 | 0.1759521
787.0079 | 0.176031
787.5752 | 0.1761213
788.1425 | 0.1762188
788.7098 | 0.1763165
789.277 | 0.1764097
789.8441 | 0.1764915
790.4112 | 0.1765421
790.9783 | 0.1765711
791.5453 | 0.1765699
792.1123 | 0.1765432
792.6792 | 0.1764879
793.2461 | 0.1764121
793.813 | 0.1763126
794.3798 | 0.1762079
794.9466 | 0.1761047
795.5133 | 0.1760021
796.08 | 0.1759246
796.6466 | 0.1758725
797.2132 | 0.1758511
797.7797 | 0.1758492
798.3463 | 0.1758597
798.9127 | 0.1758744
799.4791 | 0.1758811
800.0455 | 0.1758709
800.6118 | 0.175829
801.1781 | 0.1757696
801.7444 | 0.175694
802.3106 | 0.1756184
802.8768 | 0.1755482
803.4429 | 0.1754821
804.0089 | 0.1754294
804.575 | 0.1754046
805.141 | 0.175405
805.7069 | 0.1754378
806.2728 | 0.1755043
806.8387 | 0.175599
807.4045 | 0.1757163
807.9702 | 0.175838
808.536 | 0.1759689
809.1016 | 0.1760986
809.6673 | 0.176243
810.2329 | 0.1764067
810.7984 | 0.176598
811.3639 | 0.1768313
811.9294 | 0.1770933
812.4948 | 0.1773872
813.0602 | 0.1776677
813.6255 | 0.1779073
814.1908 | 0.1780602
814.7561 | 0.1780781
815.3213 | 0.1779382
815.8864 | 0.1776662
816.4515 | 0.1772803
817.0166 | 0.1768079
817.5816 | 0.1763053
818.1466 | 0.1757969
818.7115 | 0.1753591
819.2764 | 0.175075
819.8413 | 0.1749647
820.4061 | 0.1750324
820.9709 | 0.1752294
821.5356 | 0.1754681
822.1002 | 0.1756699
822.6649 | 0.1757527
823.2295 | 0.1756821
823.794 | 0.1754928
824.3585 | 0.1752475
824.923 | 0.1750385
825.4874 | 0.1749489
826.0517 | 0.1750013
826.616 | 0.1751993
827.1803 | 0.175477
827.7446 | 0.1757389
828.3087 | 0.1759333
828.8729 | 0.1760528
829.437 | 0.1760797
830.001 | 0.1760495
830.565 | 0.1759517
831.129 | 0.175786
831.6929 | 0.1755701
832.2568 | 0.175316
832.8206 | 0.1750386
833.3844 | 0.174767
833.9482 | 0.1745155
834.5119 | 0.1743138
835.0755 | 0.1741908
835.6391 | 0.1741519
836.2027 | 0.1741964
836.7662 | 0.1743134
837.3297 | 0.174469
837.8931 | 0.1746539
838.4565 | 0.1748308
839.0199 | 0.1749947
839.5831 | 0.1751426
840.1464 | 0.1752746
840.7096 | 0.1754016
841.2728 | 0.1755159
841.8359 | 0.1756202
842.399 | 0.1757083
842.962 | 0.1757772
843.525 | 0.1758404
844.0879 | 0.1758829
844.6508 | 0.1759106
845.2137 | 0.1759208
845.7765 | 0.1759347
846.3392 | 0.1759585
846.9019 | 0.1759867
847.4646 | 0.1760496
848.0272 | 0.1761335
848.5898 | 0.1762243
849.1523 | 0.1763076
849.7148 | 0.1763513
850.2773 | 0.1763965
850.8397 | 0.1764641
851.402 | 0.176545
851.9643 | 0.1766386
852.5266 | 0.176708
853.0888 | 0.1766958
853.651 | 0.176545
854.2131 | 0.1762319
854.7752 | 0.1757632
855.3372 | 0.1751733
855.8992 | 0.174567
856.4612 | 0.1740381
857.0231 | 0.1736451
857.5849 | 0.1734278
858.1468 | 0.1733506
858.7085 | 0.1733874
859.2702 | 0.173483
859.8319 | 0.1736193
860.3936 | 0.1737701
860.9551 | 0.1739529
861.5167 | 0.1741679
862.0782 | 0.1744029
862.6396 | 0.1746921
863.201 | 0.1750443
863.7624 | 0.1754179
864.3237 | 0.1757576
864.885 | 0.1760053
865.4462 | 0.1760946
866.0073 | 0.1759593
866.5685 | 0.1756063
867.1296 | 0.1750901
867.6906 | 0.174481
868.2516 | 0.1738852
868.8125 | 0.1733972
869.3734 | 0.1730454
869.9343 | 0.1728758
870.4951 | 0.172857
871.0559 | 0.1729578
871.6166 | 0.173127
872.1773 | 0.1733375
872.7379 | 0.1735389
873.2985 | 0.173734
873.859 | 0.1738862
874.4195 | 0.1739816
874.9799 | 0.1740357
875.5403 | 0.1740482
876.1007 | 0.1740379
876.661 | 0.1740281
877.2212 | 0.1740226
877.7814 | 0.1740299
878.3416 | 0.1740471
878.9017 | 0.174053
879.4618 | 0.1740227
880.0218 | 0.1739505
880.5818 | 0.1738513
881.1417 | 0.1737388
881.7016 | 0.17362
882.2615 | 0.1735175
882.8213 | 0.1734415
883.381 | 0.1733999
883.9407 | 0.1733962
884.5004 | 0.1734115
885.06 | 0.1733982
885.6196 | 0.173352
886.1791 | 0.1732747
886.7386 | 0.1731691
887.298 | 0.1730609
887.8574 | 0.1729714
888.4167 | 0.172933
888.976 | 0.1729562
889.5352 | 0.1730748
890.0944 | 0.1732709
890.6536 | 0.1735444
891.2127 | 0.1738779
891.7717 | 0.1742197
892.3307 | 0.1745891
892.8897 | 0.174976
893.4486 | 0.175374
894.0075 | 0.1757471
894.5663 | 0.1760692
895.1251 | 0.1763314
895.6838 | 0.1765111
896.2425 | 0.1765754
896.8011 | 0.1765141
897.3597 | 0.1763074
897.9183 | 0.1759295
898.4767 | 0.1753942
899.0352 | 0.1746969
899.5936 | 0.1738573
900.152 | 0.1729019
900.7103 | 0.1718838
901.2685 | 0.1708802
901.8267 | 0.1699851
902.3849 | 0.1692827
902.943 | 0.1688735
903.5011 | 0.168813
904.0591 | 0.1690984
904.6171 | 0.1696667
905.175 | 0.170435
905.7329 | 0.1712622
906.2908 | 0.1720063
906.8485 | 0.1725229
907.4063 | 0.1727171
907.964 | 0.1725654
908.5216 | 0.172126
909.0792 | 0.1714535
909.6368 | 0.1706873
910.1943 | 0.1699518
910.7518 | 0.1693827
911.3092 | 0.1690208
911.8665 | 0.168902
912.4239 | 0.1689873
912.9811 | 0.1691921
913.5384 | 0.1694389
914.0955 | 0.1696588
914.6527 | 0.1697838
915.2097 | 0.169775
915.7668 | 0.169614
916.3238 | 0.1693196
916.8807 | 0.1689074
917.4376 | 0.1684388
917.9945 | 0.1679514
918.5512 | 0.167546
919.108 | 0.1672755
919.6647 | 0.1672262
920.2214 | 0.1673691
920.778 | 0.16771
921.3345 | 0.1681656
921.891 | 0.1686588
922.4475 | 0.1690915
923.0039 | 0.1694354
923.5603 | 0.1696806
924.1166 | 0.1698539
924.6729 | 0.1700356
925.2291 | 0.1703506
925.7853 | 0.1708848
926.3414 | 0.1716581
926.8975 | 0.1727689
927.4535 | 0.1742221
928.0095 | 0.1759366
928.5655 | 0.1778192
929.1214 | 0.179773
929.6772 | 0.1816458
930.233 | 0.1833217
930.7888 | 0.1846877
931.3445 | 0.1856047
931.9001 | 0.1859383
932.4557 | 0.1855741
933.0113 | 0.1844851
933.5668 | 0.1827393
934.1222 | 0.1804755
934.6776 | 0.1778863
935.233 | 0.1751039
935.7883 | 0.1723158
936.3436 | 0.1696098
936.8988 | 0.1670328
937.454 | 0.1647975
938.0091 | 0.1629815
938.5642 | 0.1616653
939.1192 | 0.1610369
939.6742 | 0.1611594
940.2291 | 0.1619646
940.784 | 0.163311
941.3388 | 0.1649787
941.8936 | 0.16666
942.4484 | 0.168063
943.0031 | 0.1690944
943.5577 | 0.1696302
944.1123 | 0.169678
944.6668 | 0.1692934
945.2213 | 0.1685582
945.7758 | 0.1675998
946.3302 | 0.1665166
946.8845 | 0.1654696
947.4388 | 0.1645101
947.9931 | 0.1637097
948.5473 | 0.1630978
949.594 | 0.1625887
951.1941 | 0.1622339
952.794 | 0.1619615
954.3938 | 0.1616908
955.9935 | 0.1614366
957.593 | 0.1611555
959.1925 | 0.1608171
960.7917 | 0.1604281
962.3909 | 0.1600115
963.9899 | 0.1596424
965.5888 | 0.1592872
967.1875 | 0.1590872
968.7862 | 0.1590406
970.3846 | 0.1591478
971.983 | 0.1593854
973.5812 | 0.1597053
975.1793 | 0.1600487
976.7773 | 0.1603562
978.3751 | 0.1606032
979.9728 | 0.1607723
981.5704 | 0.1608864
983.1679 | 0.1609762
984.7652 | 0.1610826
986.3624 | 0.1612205
987.9594 | 0.1614001
989.5563 | 0.1616331
991.1531 | 0.161921
992.7498 | 0.1622622
994.3463 | 0.162653
995.9427 | 0.1630787
997.539 | 0.1635246
999.1351 | 0.1639775
1000.731 | 0.1644152
1002.327 | 0.1648275
1003.923 | 0.1652019
1005.518 | 0.1655337
1007.114 | 0.1658263
1008.709 | 0.1660946
1010.304 | 0.1663501
1011.9 | 0.1666107
1013.495 | 0.1668915
1015.089 | 0.1672037
1016.684 | 0.1675458
1018.279 | 0.1679132
1019.873 | 0.1683076
1021.467 | 0.1687251
1023.062 | 0.1691542
1024.656 | 0.1695919
1026.25 | 0.1700297
1027.843 | 0.1704642
1029.437 | 0.1708895
1031.031 | 0.1713052
1032.624 | 0.1717094
1034.217 | 0.1721057
1035.811 | 0.1724963
1037.404 | 0.1728887
1038.996 | 0.1732889
1040.589 | 0.1737051
1042.182 | 0.1741339
1043.774 | 0.1745751
1045.367 | 0.1750207
1046.959 | 0.175465
1048.551 | 0.1759039
1050.143 | 0.1763335
1051.735 | 0.176748
1053.327 | 0.1771473
1054.918 | 0.1775257
1056.51 | 0.1778849
1058.101 | 0.1782229
1059.692 | 0.1785412
1061.284 | 0.1788401
1062.875 | 0.1791238
1064.465 | 0.1793861
1066.056 | 0.1796307
1067.647 | 0.1798529
1069.237 | 0.1800534
1070.827 | 0.1802344
1072.418 | 0.180401
1074.008 | 0.1805627
1075.598 | 0.1807314
1077.187 | 0.1809143
1078.777 | 0.1811154
1080.367 | 0.1813262
1081.956 | 0.1815461
1083.545 | 0.1817749
1085.135 | 0.1820165
1086.724 | 0.1822726
1088.313 | 0.1825472
1089.901 | 0.1828347
1091.49 | 0.1831212
1093.079 | 0.1833905
1094.667 | 0.1836147
1096.255 | 0.1837886
1097.843 | 0.1839128
1099.431 | 0.1839941
1101.019 | 0.1840976
1102.607 | 0.1842635
1104.195 | 0.1845895
1105.782 | 0.1851786
1107.37 | 0.1861473
1108.957 | 0.1875591
1110.544 | 0.1893477
1112.131 | 0.191391
1113.718 | 0.1935843
1115.305 | 0.1956962
1116.891 | 0.1975299
1118.478 | 0.1988792
1120.064 | 0.1995402
1121.65 | 0.1994236
1123.237 | 0.1985828
1124.823 | 0.1971547
1126.408 | 0.1953184
1127.994 | 0.193247
1129.58 | 0.1911243
1131.165 | 0.1890482
1132.751 | 0.1871381
1134.336 | 0.1855206
1135.921 | 0.1843149
1137.506 | 0.1835896
1139.091 | 0.1833792
1140.676 | 0.1836298
1142.26 | 0.1842336
1143.845 | 0.1850478
1145.429 | 0.1858452
1147.013 | 0.1863591
1148.597 | 0.1865
1150.181 | 0.1862138
1151.765 | 0.1855685
1153.349 | 0.1847225
1154.932 | 0.1837928
1156.516 | 0.182856
1158.099 | 0.1820039
1159.682 | 0.1812859
1161.266 | 0.1807666
1162.849 | 0.1804375
1164.431 | 0.1803263
1166.014 | 0.1803791
1167.597 | 0.1805353
1169.179 | 0.180768
1170.761 | 0.1810406
1172.344 | 0.181328
1173.926 | 0.1816065
1175.508 | 0.1818599
1177.09 | 0.1820787
1178.671 | 0.1822584
1180.253 | 0.1823933
1181.834 | 0.1824699
1183.416 | 0.1825141
1184.997 | 0.1825265
1186.578 | 0.1825273
1188.159 | 0.1825518
1189.74 | 0.1826299
1191.32 | 0.1827916
1192.901 | 0.1830694
1194.482 | 0.1834383
1196.062 | 0.1838742
1197.642 | 0.1843345
1199.222 | 0.1847759
1200.802 | 0.1851453
1202.382 | 0.1854283
1203.962 | 0.1856071
1205.541 | 0.1856905
1207.121 | 0.1857033
1208.7 | 0.1856703
1210.279 | 0.1856102
1211.858 | 0.1855488
1213.437 | 0.1855086
1215.016 | 0.1855038
1216.595 | 0.1855305
1218.174 | 0.1856069
1219.752 | 0.1857146
1221.33 | 0.1858421
1222.909 | 0.1859823
1224.487 | 0.1861139
1226.065 | 0.1862295
1227.642 | 0.186334
1229.22 | 0.186424
1230.798 | 0.1865121
1232.375 | 0.1865971
1233.953 | 0.1866906
1235.53 | 0.1867853
1237.107 | 0.186885
1238.684 | 0.1869742
1240.261 | 0.1870476
1241.838 | 0.1870948
1243.414 | 0.1871201
1244.991 | 0.1871163
1246.567 | 0.1870965
1248.143 | 0.1870804
1249.719 | 0.1870925
1251.295 | 0.1871471
1252.871 | 0.187278
1254.447 | 0.1874788
1256.023 | 0.1877638
1257.598 | 0.1881218
1259.174 | 0.1885289
1260.749 | 0.1889348
1262.324 | 0.189295
1263.899 | 0.1895379
1265.474 | 0.1896194
1267.049 | 0.1895043
1268.623 | 0.1892009
1270.198 | 0.188747
1271.772 | 0.1882175
1273.346 | 0.1876788
1274.921 | 0.1871999
1276.495 | 0.1868155
1278.069 | 0.1865459
1279.642 | 0.186376
1281.216 | 0.1862731
1282.79 | 0.1862093
1284.363 | 0.1861741
1285.936 | 0.1861433
1287.509 | 0.1861376
1289.083 | 0.1861424
1290.655 | 0.1861637
1292.228 | 0.1861989
1293.801 | 0.1862643
1295.374 | 0.1863435
1296.946 | 0.1864408
1298.518 | 0.1865507
1300.09 | 0.1866678
1301.663 | 0.1867851
1303.235 | 0.1869148
1304.806 | 0.1870291
1306.378 | 0.1871223
1307.95 | 0.1871824
1309.521 | 0.1871923
1311.092 | 0.1871569
1312.664 | 0.1870873
1314.235 | 0.1869789
1315.806 | 0.1868536
1317.377 | 0.1867257
1318.947 | 0.1866463
1320.518 | 0.1866605
1322.088 | 0.1867946
1323.659 | 0.18705
1325.229 | 0.1873747
1326.799 | 0.1876564
1328.369 | 0.1878442
1329.939 | 0.1878236
1331.509 | 0.1876289
1333.079 | 0.1874228
1334.648 | 0.1875034
1336.218 | 0.1884207
1337.787 | 0.1909192
1339.356 | 0.1957465
1340.925 | 0.203522
1342.494 | 0.2145493
1344.063 | 0.2290736
1345.631 | 0.2467044
1347.2 | 0.2667929
1348.768 | 0.2879189
1350.337 | 0.3081352
1351.905 | 0.3254564
1353.473 | 0.3374117
1355.041 | 0.3428889
1356.609 | 0.3406517
1358.177 | 0.3309539
1359.744 | 0.3148712
1361.312 | 0.2942846
1362.879 | 0.2713099
1364.446 | 0.2483204
1366.013 | 0.2274309
1367.58 | 0.2097404
1369.147 | 0.1956718
1370.714 | 0.1855332
1372.281 | 0.1793292
1373.847 | 0.1767308
1375.414 | 0.1773078
1376.98 | 0.1800647
1378.546 | 0.1840262
1380.112 | 0.1882403
1381.678 | 0.1915442
1383.244 | 0.1935528
1384.81 | 0.1939281
1386.375 | 0.1929877
1387.941 | 0.1907249
1389.506 | 0.1883256
1391.071 | 0.1859755
1392.636 | 0.1839842
1394.201 | 0.1825747
1395.766 | 0.1817852
1397.331 | 0.1814095
1398.895 | 0.1814666
1400.46 | 0.1821089
1402.024 | 0.1832961
1403.588 | 0.1845691
1405.153 | 0.1855183
1406.717 | 0.1860413
1408.28 | 0.1860538
1409.844 | 0.185553
1411.408 | 0.1848016
1412.971 | 0.1838334
1414.535 | 0.1830773
1416.098 | 0.1824509
1417.661 | 0.1819802
1419.224 | 0.181754
1420.787 | 0.1816787
1422.35 | 0.1816678
1423.913 | 0.1819131
1425.476 | 0.1825744
1427.038 | 0.1834966
1428.6 | 0.1847513
1430.163 | 0.186276
1431.725 | 0.1878358
1433.287 | 0.1893969
1434.849 | 0.1908561
1436.41 | 0.1920301
1437.972 | 0.192897
1439.534 | 0.1934076
1441.095 | 0.193574
1442.656 | 0.1935206
1444.217 | 0.1932046
1445.778 | 0.192686
1447.339 | 0.1919816
1448.9 | 0.1909949
1450.461 | 0.1899416
1452.022 | 0.1889007
1453.582 | 0.1879883
1455.142 | 0.1873783
1456.703 | 0.1872558
1458.263 | 0.187639
1459.823 | 0.18872
1461.383 | 0.1904096
1462.942 | 0.1923941
1464.502 | 0.1944495
1466.062 | 0.1962916
1467.621 | 0.1976086
1469.18 | 0.1983601
1470.739 | 0.1984812
1472.298 | 0.1980195
1473.857 | 0.1971354
1475.416 | 0.1960809
1476.975 | 0.195023
1478.534 | 0.1940903
1480.092 | 0.1933346
1481.65 | 0.1927302
1483.209 | 0.19216
1484.767 | 0.1916362
1486.325 | 0.1911276
1487.883 | 0.1906557
1489.44 | 0.1901904
1490.998 | 0.1897858
1492.556 | 0.1894379
1494.113 | 0.1892139
1495.67 | 0.1891738
1497.228 | 0.1893273
1498.785 | 0.1896054
1500.342 | 0.189957
1501.898 | 0.1903002
1503.455 | 0.1905988
1505.012 | 0.1907992
1506.568 | 0.190915
1508.125 | 0.1909181
1509.681 | 0.1908735
1511.237 | 0.1908041
1512.793 | 0.1907729
1514.349 | 0.1907733
1515.905 | 0.1907978
1517.461 | 0.1908333
1519.016 | 0.1908892
1520.572 | 0.1909302
1522.127 | 0.1909998
1523.682 | 0.1910748
1525.237 | 0.1911536
1526.792 | 0.1912291
1528.347 | 0.1913185
1529.902 | 0.1913888
1531.457 | 0.1914643
1533.011 | 0.1915235
1534.566 | 0.1915827
1536.12 | 0.1916211
1537.674 | 0.1916538
1539.228 | 0.1916581
1540.782 | 0.1916626
1542.336 | 0.1916469
1543.89 | 0.1916473
1545.443 | 0.1916488
1546.997 | 0.1916778
1548.55 | 0.1917106
1550.103 | 0.1917619
1551.657 | 0.1918065
1553.21 | 0.1918581
1554.762 | 0.1918843
1556.315 | 0.1919108
1557.868 | 0.1919258
1559.421 | 0.1919646
1560.973 | 0.1920263
1562.525 | 0.1921572
1564.078 | 0.1923446
1565.63 | 0.1926073
1567.182 | 0.1929066
1568.734 | 0.1932347
1570.285 | 0.1935335
1571.837 | 0.1937822
1573.389 | 0.1939204
1574.94 | 0.1939481
1576.491 | 0.1938415
1578.043 | 0.1936423
1579.594 | 0.1933657
1581.145 | 0.1930807
1582.695 | 0.1928036
1584.246 | 0.1925799
1585.797 | 0.1924082
1587.347 | 0.1923153
1588.898 | 0.1922695
1590.448 | 0.192295
1591.998 | 0.1923771
1593.548 | 0.1925308
1595.098 | 0.1927234
1596.648 | 0.1929692
1598.198 | 0.1932204
1599.747 | 0.1934734
1601.297 | 0.193676
1602.846 | 0.1938217
1604.396 | 0.1938776
1605.945 | 0.1938638
1607.494 | 0.1937722
1609.043 | 0.1936368
1610.592 | 0.1934616
1612.14 | 0.1932899
1613.689 | 0.1931213
1615.237 | 0.1929984
1616.786 | 0.1929162
1618.334 | 0.1929033
1619.882 | 0.1929471
1621.43 | 0.1930855
1622.978 | 0.1932996
1624.526 | 0.1936313
1626.074 | 0.1940913
1627.621 | 0.1947336
1629.169 | 0.1955664
1630.716 | 0.1966274
1632.263 | 0.1978997
1633.81 | 0.1994006
1635.357 | 0.2010759
1636.904 | 0.2029019
1638.451 | 0.2047953
1639.998 | 0.2067081
1641.544 | 0.2085484
1643.091 | 0.2102691
1644.637 | 0.2117792
1646.183 | 0.2130466
1647.73 | 0.2140181
1649.276 | 0.2146727
1650.821 | 0.2147702
1652.367 | 0.2144614
1653.913 | 0.2136059
1655.458 | 0.2123674
1657.004 | 0.2105059
1658.549 | 0.2080743
1660.094 | 0.2053211
1661.64 | 0.2020601
1663.185 | 0.1985341
1701.381 | 0.1949656
1702.948 | 0.191383
1704.515 | 0.1884321
1706.082 | 0.1856296
1707.648 | 0.1834221
1709.214 | 0.1816237
1710.781 | 0.1801962
1712.347 | 0.1791793
1713.913 | 0.1782926
1715.478 | 0.1776974
1717.044 | 0.1772093
1718.609 | 0.1768075
1720.175 | 0.1765404
1721.74 | 0.1761729
1723.305 | 0.1758005
1724.87 | 0.1753119
1726.434 | 0.1749294
1727.999 | 0.1745881
1729.563 | 0.1739848
1731.128 | 0.1734074
1732.692 | 0.17272
1734.256 | 0.1719571
1735.82 | 0.1711742
1737.383 | 0.1701391
1738.947 | 0.1694966
1740.51 | 0.1687237
1742.073 | 0.1681091
1743.636 | 0.1674949
1745.199 | 0.1671379
1746.762 | 0.1670687
1748.325 | 0.1669028
1749.887 | 0.1669831
1751.45 | 0.1673532
1753.012 | 0.1679626
1754.574 | 0.1686534
1756.136 | 0.1694976
1757.698 | 0.1703554
1759.26 | 0.1710587
1760.821 | 0.1717314
1762.382 | 0.1720674
1763.944 | 0.1722052
1765.505 | 0.1718011
1767.066 | 0.1711885
1768.626 | 0.1702182
1770.187 | 0.1691825
1771.748 | 0.167967
1773.308 | 0.1668829
1774.868 | 0.1655864
1776.428 | 0.1644062
1777.988 | 0.1627831
1779.548 | 0.1612132
1781.107 | 0.1594861
1782.667 | 0.1575691
1784.226 | 0.1553584
1785.785 | 0.1531162
1787.344 | 0.1508386
1788.903 | 0.1485931
1790.462 | 0.1465223
1792.021 | 0.1447015
1793.579 | 0.1428272
1795.137 | 0.1412654
1796.695 | 0.1401103
1798.253 | 0.1392138
1799.811 | 0.1390904
1801.369 | 0.1388076
1802.927 | 0.1388849
1804.484 | 0.1405124
1806.041 | 0.1414329
1807.599 | 0.1441835
1809.156 | 0.1471609
1810.712 | 0.1506407
1812.269 | 0.1542115
1813.826 | 0.1583807
1815.382 | 0.164247
1816.938 | 0.1683364
1818.494 | 0.1719707
1820.05 | 0.1739749
1821.606 | 0.1747325
1823.162 | 0.1755093
1824.717 | 0.1745208
1826.273 | 0.1734328
1827.828 | 0.1726633
1829.383 | 0.1724492
1830.938 | 0.1722606
1832.493 | 0.1726444
1834.048 | 0.1746805
1835.602 | 0.1762119
1837.157 | 0.1771354
1838.711 | 0.178064
1840.265 | 0.177456
1841.819 | 0.175162
1843.373 | 0.1717105
1844.926 | 0.1661788
1846.48 | 0.1584937
1848.033 | 0.1505171
1849.586 | 0.1432569
1851.139 | 0.1355962
1852.692 | 0.129201
1854.245 | 0.1229697
1855.798 | 0.1176014
1857.35 | 0.1140186
1858.903 | 0.1103322
1860.455 | 0.1067147
1862.007 | 0.1027611
1863.559 | 0.1004878
1865.111 | 0.09732381
1866.662 | 0.0940418
1868.214 | 0.09195037
1869.765 | 0.09259354
1871.316 | 0.09463058
1872.867 | 0.09822555
1874.418 | 0.1041212
1875.969 | 0.1100548
1877.519 | 0.1159852
1879.07 | 0.1202036
1880.62 | 0.1206702
1882.17 | 0.1192656
1883.72 | 0.1141038
1885.27 | 0.1077675
1886.82 | 0.09926465
1888.37 | 0.0899896
1889.919 | 0.08306311
1891.468 | 0.07905191
1893.018 | 0.07906059
1894.567 | 0.08226651
1896.115 | 0.08903757
1897.664 | 0.09802225
1899.213 | 0.1094219
1900.761 | 0.1203768
1902.309 | 0.1303098
1903.858 | 0.1397062
1905.406 | 0.1512677
1906.953 | 0.1611334
1908.501 | 0.1723071
1910.049 | 0.1838326
1911.596 | 0.196897
1913.143 | 0.2104114
1914.69 | 0.2235431
1916.237 | 0.2358022
1917.784 | 0.2440577
1919.331 | 0.2503857
1920.877 | 0.251867
1922.424 | 0.2491118
1923.97 | 0.2429187
1925.516 | 0.2339136
1927.062 | 0.2247973
1928.608 | 0.2148587
1930.154 | 0.206388
1931.699 | 0.1977964
1933.245 | 0.1903583
1934.79 | 0.1828113
1936.335 | 0.1764355
1937.88 | 0.1683447
1939.425 | 0.1636014
1940.969 | 0.1591455
1942.514 | 0.1561973
1944.058 | 0.1542485
1945.602 | 0.1534662
1947.147 | 0.1540495
1948.691 | 0.1554111
1950.234 | 0.1583204
1951.778 | 0.1617087
1953.321 | 0.1659452
1954.865 | 0.1697781
1956.408 | 0.1735307
1957.951 | 0.1764685
1959.494 | 0.1780587
1961.037 | 0.1784842
1962.579 | 0.1778216
1964.122 | 0.1761829
1965.664 | 0.1741546
1967.206 | 0.1720086
1968.749 | 0.1698134
1970.29 | 0.1679592
1971.832 | 0.1663369
1973.374 | 0.1647341
1974.915 | 0.1632789
1976.457 | 0.1616784
1977.998 | 0.1603991
1979.539 | 0.1586742
1981.08 | 0.1567505
1982.621 | 0.1546665
1984.161 | 0.1525784
1985.702 | 0.1504067
1987.242 | 0.1480342
1988.782 | 0.1457588
1990.322 | 0.1438899
1991.862 | 0.1422644
1993.402 | 0.1412128
1994.941 | 0.1407567
1996.481 | 0.1410106
1998.02 | 0.1426298
1999.559 | 0.1449351
2001.098 | 0.1481547
2002.637 | 0.1525321
2004.176 | 0.15712
2005.714 | 0.162222
2007.253 | 0.1674398
2008.791 | 0.1723766
2010.329 | 0.1770006
2011.867 | 0.1814451
2013.405 | 0.1851655
2014.943 | 0.1879713
2016.481 | 0.1896615
2018.018 | 0.1899608
2019.555 | 0.1889622
2021.092 | 0.1865974
2022.629 | 0.1832035
2024.166 | 0.1791552
2025.703 | 0.174613
2027.239 | 0.1705578
2028.776 | 0.166754
2030.312 | 0.1632612
2031.848 | 0.1607981
2033.384 | 0.1587729
2034.92 | 0.1567788
2036.456 | 0.1557603
2037.991 | 0.1547915
2039.527 | 0.1541539
2041.062 | 0.1536359
2042.597 | 0.1536108
2044.132 | 0.1536129
2045.667 | 0.1539574
2047.202 | 0.1547964
2048.736 | 0.1557168
2050.271 | 0.1569427
2051.805 | 0.1582835
2053.339 | 0.1594849
2054.873 | 0.1607053
2056.407 | 0.1617669
2057.94 | 0.1633297
2059.474 | 0.1645114
2061.007 | 0.1657788
2062.541 | 0.1671183
2064.074 | 0.1682605
2065.607 | 0.1694002
2067.139 | 0.170342
2068.672 | 0.1707379
2070.205 | 0.1706426
2071.737 | 0.1703062
2073.269 | 0.1696984
2074.801 | 0.1686084
2076.333 | 0.1675205
2077.865 | 0.1662919
2079.397 | 0.1650797
2080.928 | 0.1642183
2082.46 | 0.163296
2083.991 | 0.1625426
2085.522 | 0.1621702
2087.053 | 0.1617691
2088.584 | 0.1615541
2090.114 | 0.1609792
2091.645 | 0.1609997
2093.175 | 0.1608225
2094.705 | 0.1604535
2096.235 | 0.1600337
2097.765 | 0.1593858
2099.295 | 0.1587428
2100.825 | 0.1583626
2102.354 | 0.158091
2103.884 | 0.1576547
2105.413 | 0.1575052
2106.942 | 0.1575725
2108.471 | 0.1576775
2109.999 | 0.1583823
2111.528 | 0.1590409
2113.057 | 0.1601236
2114.585 | 0.1614201
2116.113 | 0.1628731
2117.641 | 0.1641806
2119.169 | 0.1654515
2120.697 | 0.1663631
2122.224 | 0.1668702
2123.752 | 0.1667374
2125.279 | 0.1662619
2126.806 | 0.1652096
2128.333 | 0.1638031
2129.86 | 0.1621286
2131.387 | 0.1602489
2132.914 | 0.1582198
2134.44 | 0.1561837
2135.967 | 0.1545255
2137.493 | 0.1529907
2139.019 | 0.1518757
2140.545 | 0.1512799
2142.07 | 0.1508865
2143.596 | 0.1512705
2145.121 | 0.1517914
2146.647 | 0.1525274
2148.172 | 0.1533877
2149.697 | 0.1543579
2151.222 | 0.1553565
2152.747 | 0.156231
2154.271 | 0.1572418
2155.796 | 0.1580122
2157.32 | 0.1587168
2158.844 | 0.1591821
2160.368 | 0.1595367
2161.892 | 0.1596417
2163.416 | 0.1594407
2164.939 | 0.1594096
2166.463 | 0.1591864
2167.986 | 0.1589818
2169.509 | 0.1584827
2171.032 | 0.1577903
2172.555 | 0.1571273
2174.078 | 0.1561516
2175.6 | 0.1551435
2177.123 | 0.1541652
2178.645 | 0.1532825
2180.167 | 0.1521745
2181.689 | 0.1513117
2183.211 | 0.1506023
2184.733 | 0.1501742
2186.254 | 0.1497526
2187.776 | 0.1496398
2189.297 | 0.1494622
2190.818 | 0.1493753
2192.339 | 0.1489919
2193.86 | 0.1485076
2195.381 | 0.1479152
2196.901 | 0.1469626
2198.422 | 0.1463686
2199.942 | 0.1454626
2201.462 | 0.145338
2202.982 | 0.1452398
2204.502 | 0.1452583
2206.022 | 0.1457119
2207.541 | 0.1462098
2209.061 | 0.1469116
2210.58 | 0.1474309
2212.099 | 0.148085
2213.618 | 0.1484618
2215.137 | 0.1484287
2216.656 | 0.1481924
2218.174 | 0.1479204
2219.693 | 0.147626
2221.211 | 0.1473781
2222.729 | 0.1472917
2224.247 | 0.1475789
2225.765 | 0.1480644
2227.283 | 0.1487716
2228.8 | 0.1499214
2230.318 | 0.1511507
2231.835 | 0.1526644
2233.352 | 0.1539752
2234.869 | 0.1555565
2236.386 | 0.1571352
2237.902 | 0.158391
2239.419 | 0.159678
2240.935 | 0.1604552
2242.452 | 0.1615363
2243.968 | 0.1618449
2245.484 | 0.1620144
2247 | 0.1621177
2248.515 | 0.1620696
2250.031 | 0.1620042
2251.546 | 0.1621772
2253.061 | 0.1627631
2254.577 | 0.1632752
2256.092 | 0.1640398
2257.606 | 0.1647429
2259.121 | 0.1654009
2260.636 | 0.165632
2262.15 | 0.1662578
2263.664 | 0.1666357
2265.178 | 0.1664182
2266.692 | 0.1663643
2268.206 | 0.1662089
2269.72 | 0.1662893
2271.233 | 0.1660457
2272.747 | 0.1659995
2274.26 | 0.1657342
2275.773 | 0.1658086
2277.286 | 0.1650671
2278.799 | 0.1649053
2280.312 | 0.1642254
2281.824 | 0.1633482
2283.336 | 0.162783
2284.849 | 0.1622953
2286.361 | 0.1622096
2287.873 | 0.161807
2289.385 | 0.1615622
2290.896 | 0.1605177
2292.408 | 0.1592671
2293.919 | 0.1569159
2295.43 | 0.1556699
2296.942 | 0.1542163
2298.452 | 0.1531112
2299.963 | 0.1531543
2301.474 | 0.1548383
2302.984 | 0.1582842
2304.495 | 0.1633346
2306.005 | 0.1688693
2307.515 | 0.1751582
2309.025 | 0.1807466
2310.535 | 0.1839858
2312.045 | 0.1873528
2313.554 | 0.1886474
2315.063 | 0.189151
2316.573 | 0.190644
2318.082 | 0.1916716
2319.591 | 0.1941614
2321.1 | 0.1962472
2322.608 | 0.1980257
2324.117 | 0.1989409
2325.625 | 0.1978293
2327.133 | 0.1938069
2328.641 | 0.1876926
2330.149 | 0.1789242
2331.657 | 0.1678096
2333.165 | 0.1542411
2334.672 | 0.1415666
2336.18 | 0.1279541
2337.687 | 0.1157832
2339.194 | 0.105591
2340.701 | 0.0987776
2342.208 | 0.09540101
2343.714 | 0.09352239
2345.221 | 0.09618329
2346.727 | 0.09829059
2348.234 | 0.09993253
2349.74 | 0.1015643
2351.246 | 0.1016459
2352.751 | 0.1016925
2354.257 | 0.1012442
2355.763 | 0.1021414
2357.268 | 0.1027956
2358.773 | 0.1033516
2360.278 | 0.108107
2361.783 | 0.1112839
2363.288 | 0.1171996
2364.793 | 0.1247774
2366.297 | 0.1338563
2367.802 | 0.1480545
2369.306 | 0.1677579
2370.81 | 0.1863563
2372.314 | 0.2045492
2373.818 | 0.2205513
2375.321 | 0.2329462
2376.825 | 0.2393164
2378.328 | 0.2418398
2379.831 | 0.2386928
2381.334 | 0.2304935
2382.837 | 0.2169244
2384.34 | 0.2031562
2385.843 | 0.1848455
2387.345 | 0.1648319
2388.848 | 0.1481075
2390.35 | 0.1348656
2391.852 | 0.1239796
2393.354 | 0.1217871
2394.856 | 0.122196
2396.357 | 0.125565
2397.859 | 0.1281233
2399.36 | 0.1300344
2400.862 | 0.1302153
2402.363 | 0.1296703
2403.864 | 0.1286053
2405.364 | 0.1288601
2406.865 | 0.1327882
2408.366 | 0.1410403
2409.866 | 0.1531418
2411.366 | 0.1661076
2412.866 | 0.1771223
2414.366 | 0.1830308
2415.866 | 0.1825508
2417.366 | 0.1810709
2418.865 | 0.1724707
2420.365 | 0.1626655
2421.864 | 0.1551365
2423.363 | 0.1535235
2424.862 | 0.1579871
2426.361 | 0.1681841
2427.859 | 0.1808559
2429.358 | 0.1920117
2430.856 | 0.2006651
2432.354 | 0.2001279
2433.852 | 0.1954972
2435.35 | 0.1887368
2436.848 | 0.1781591
2438.346 | 0.1739679
2439.843 | 0.1782727
2441.341 | 0.1938487
2442.838 | 0.2183937
2444.335 | 0.2523793
2445.832 | 0.2927814
2447.329 | 0.3378089
2448.825 | 0.3791863
2450.322 | 0.4214213
2451.818 | 0.4509905
2453.315 | 0.4726608
2454.811 | 0.4799823
2456.307 | 0.4769042
2457.802 | 0.4655877
2459.298 | 0.4488191
2460.794 | 0.4286303
2462.289 | 0.4037038
2463.784 | 0.3793908
2465.279 | 0.3505814
2466.774 | 0.314288
2468.269 | 0.2764053
2469.764 | 0.2318935
2471.258 | 0.1868587
2472.753 | 0.1437352
2474.247 | 0.1072808
2475.741 | 0.0758158
2477.235 | 0.05068805
2478.729 | 0.02976502